## fd
Amostra i | 1 | 2 | 3 | 4 | 5 | 6 | 7 | 8
fMi(MPa) | 46 | 56 | 59 | 44 | 57 | 49 | 52 | 55 | 418 | 52.25
| 39.0625 | 14.0625 | 45.5625 | 68.0625 | 22.5625 | 10.5625 | 0.0625 | 7.5625 | 207.5 | 52.25
| U%= | 18 | % | fMm= | 52.25 | MPa |  | gwc= | 1.4
| kmod1 | 0.8 |  | s= | 5.092887 | MPa |  | gwv= | 1.8
| kmod2 | 0.8 |  | fMk= | 43.8722 | MPa |  | fcd= | 12.35441 | MPa
| kmod3 | 0.8 |  | fck= | 33.78159 | MPa |  | fvd= | 1.153078 | MPa
| kmod= | 0.512 |  | fvk= | 4.053791 | MPa |  | f%12 | 1.18
[8 empty] | fcd= | 14.57821 | MPa
[8 empty] | fvd= | 1.360633 | MPa